## Sheet1
Magnetic properties of bonded compression moulding NdFeB magnets
编号 Grade | 剩磁 Br |  | 矫顽力 Hcb |  | 内禀矫顽力 Hcj |  | 最大磁能积 （BH)max |  | 可逆磁导率 μr/Recoil Permeability | 剩磁温度系数 α (%/℃) | 居里 温度 Tc (℃) | 工作 温度 Tw | 饱和 磁化Saturation (KA/m) | 密度Density
| mT | (kGs) | kA/m | kOe | kA/m | kOe | kJ/m3 | MGOe | (μH/M) | Temperature Coefficien | Curie Temperature | ℃ | Magnetizing Force | g/cm3
HCN-2 | 400-500 | 4.0-5.0 | 240-320 | 3.0-4.0 | 480-640 | 6.0-8.0 | 24-32 | 3.0-4.0 | 1.2 | -0.11 | 300 | 160 | ﹥1600 ﹥20 | 5.5-6.0
HCN-4 | 450-550 | 4.5-5.5 | 240-320 | 3.0-4.0 | 480-640 | 6.0-8.0 | 32-40 | 4.0-5.0 | 1.2 | -0.11 | 300 | 160 | ﹥1600 ﹥20 | 5.8-6.0
HCN-6 | 550-650 | 5.5-6.5 | 320-400 | 4.0-5.0 | 520-680 | 6.5-8.5 | 48-56 | 6.0-7.0 | 1.2 | -0.11 | 300 | 160 | ﹥1600 ﹥20 | 5.5-5.8
HCN-7 | 600-700 | 6.0-7.0 | 320-400 | 4.0-5.0 | 520-680 | 6.5-8.5 | 56-64 | 7.0-8.0 | 1.2 | -0.11 | 300 | 160 | ﹥1600 ﹥20 | 5.8-6.0
HCN-8 | 600-700 | 6.0-7.0 | 400-480 | 5.0-6.0 | 640-800 | 8.0-10.0 | 64-72 | 8.0-9.0 | 1.2 | -0.11 | 350 | 160 | ﹥1600 ﹥20 | 5.8-6.1
HCN-8H | 600-700 | 6.0-6.6 | 400-480 | 5.0-6.0 | 880-1040 | 11.0-13.0 | 64-72 | 8.0-9.0 | 1.2 | -0.1 | 350 | 180 | ﹥2000 ﹥25 | 5.8-6.1
HCN-9 | 620-720 | 6.2-7.2 | 400-480 | 5.0-6.0 | 640-800 | 8.0-10.0 | 68-76 | 8.5-9.5 | 1.2 | -0.1 | 350 | 160 | ﹥1600 ﹥20 | 5.8-6.1
HCN-9H | 650-730 | 6.5-7.3 | 400-480 | 5.0-6.0 | 760-840 | 9.5-10.5 | 68-76 | 8.5-9.5 | 1.2 | -0.1 | 350 | 160 | ﹥1800 ﹥22.5 | 5.8-6.1
HCN-10 | 670-750 | 6.7-7.5 | 416-496 | 5.2-6.2 | 640-800 | 8.0-10.0 | 72-80 | 9.0-10.0 | 1.2 | -0.1 | 350 | 160 | ﹥1600 ﹥20 | 5.8-6.2
HCN-10H | 670-750 | 6.7-7.5 | 416-496 | 5.2-6.2 | 720-850 | 9.0-10.5 | 72-80 | 9.0-10.0 | 1.2 | -0.1 | 350 | 160 | ﹥1800 ﹥22.5 | 5.8-6.2
HCN-12 | 680-770 | 6.8-7.7 | 440-520 | 5.5-6.5 | 720-880 | 9.0-11.0 | 76-88 | 9.5-11.0 | 1.2 | -0.1 | 350 | 160 | ﹥1600 ﹥20 | 5.8-6.3
HCN-13 | 700-800 | 7.0-8.0 | 400-560 | 5.0-7.0 | 640-800 | 8.0-10.0 | 80-96 | 10.0-12.0 | 1.2 | -0.1 | 350 | 160 | ﹥1600 ﹥20 | 5.8-6.3
Remark : Performance and specifications can be customized according to customer requirements