## Sheet1
Magnetic properties of injetion magnets
磁体类型Magnet Type | 编号 Grade | 剩磁 Br |  | 矫顽力 Hcb |  | 内禀矫顽力 Hcj |  | 最大磁能积 （BH)max |  | 工作温度 Tw | 密度Density
|  | mT | (kGs) | kA/m | kOe | kA/m | kOe | kJ/m3 | MGOe | ℃ | g/cm3
Injection Ferrite Magnets | Ferrite + Nylon12
| HIF-1.3 | 228 | 2.28 | 177 | 2.2 | 275 | 3.46 | 10.3 | 1.29 | ＜120 | 3
| HIF-1.6 | 257 | 2.57 | 192 | 2.41 | 263 | 3.3 | 13.1 | 1.64 | ＜120 | 3.4
| HIF-2.0 | 287 | 2.87 | 207 | 2.59 | 260 | 3.26 | 16.1 | 2.02 | ＜120 | 3.6
| HIF-2.1 | 298 | 2.98 | 207 | 2.59 | 248 | 3.11 | 16.9 | 2.12 | ＜120 | 3.7
InjectionNdFeB Magnets | NdFeB + PPS
| HINP-2 | 260-350 | 2.6-3.5 | 160-240 | 2.0-4.0 | 400-560 | 5.0-7.0 | 12-20 | 1.5-2.5 | ＜180 | 4.0-4.5
| HINP-4 | 300-550 | 3.0-5.5 | 240-400 | 3.0-5.0 | 440-600 | 5.5-7.5 | 28-36 | 3.5-4.5 | ＜180 | 4.3-4.8
| HINP-5 | 450-550 | 4.5-5.5 | 280-440 | 3.5-5.5 | 640-800 | 8.0-10.0 | 36-44 | 4.5-5.5 | ＜180 | 4.8-5.3
| HINP-5 | 450-550 | 4.5-5.5 | 280-440 | 3.5-5.5 | 800-960 | 10.0-12.0 | 36-44 | 4.5-5.5 | ＜180 | 4.8-5.3
| HINP-6 | 450-600 | 4.5-6.0 | 280-440 | 3.5-5.5 | 640-800 | 8.0-10.0 | 44-52 | 5.5-6.5 | ＜180 | 4.8-5.3
NdFeB + Nylon12
| HIN-2 | 250-390 | 2.5-3.9 | 168-248 | 2.1-3.1 | 240-400 | 3.0-5.0 | 12-28 | 1.5-3.5 | ＜120 | 3.5-4.5
| HIN-4 | 390-510 | 3.9-5.1 | 248-320 | 3.1-4.0 | 400-560 | 5.0-7.0 | 28-44 | 3.5-5.5 | ＜120 | 4.0-5.0
| HIN-6 | 510-600 | 5.1-6.0 | 320-384 | 4.0-4.8 | 640-800 | 8.0-10.0 | 44-56 | 5.5-7.0 | ＜120 | 4.8-5.3
| HIN-8 | 600-680 | 6.0-6.8 | 384-432 | 4.8-5.4 | 640-800 | 8.0-10.0 | 56-68 | 7.0-8.5 | ＜120 | 5.0-5.5
Remark: | Performance and specifications can be customized according to customer requirements